## Sheet1
magnet number | orientation 1 | orientation 2 | orientation 3 | orientation 4 | Average
1 | 1656 | -1633 | -1634 | 1659 | 1645.5
2 | 1639 | -1650 | -1650 | 1639 | 1644.5
3 | 1636 | -1651 | -1652 | 1640 | 1644.75
4 | 1636 | -1659 | -1659 | 1640 | 1648.5
5 | 1636 | -1643 | -1645 | 1634 | 1639.5
6 | 1641 | -1652 | -1653 | 1644 | 1647.5
7 | 1645 | -1647 | -1647 | 1646 | 1646.25
8 | 1650 | -1658 | -1657 | 1645 | 1652.5
9 | 1659 | -1636 | -1638 | 1650 | 1645.75
10 | 1656 | -1635 | -1634 | 1657 | 1645.5
11 | 1665 | -1639 | -1639 | 1661 | 1651
12 | 1656 | -1640 | -1638 | 1659 | 1648.25
13 | 1638 | -1657 | -1660 | 1635 | 1647.5
14 | 1636 | -1643 | -1638 | 1637 | 1638.5
15 | 1627 | -1647 | -1649 | 1640 | 1640.75
16 | 1654 | -1633 | -1633 | 1655 | 1643.75
17 | 1656 | -1635 | -1635 | 1657 | 1645.75
18 | 1652 | -1635 | -1636 | 1654 | 1644.25
19 | 1636 | -1648 | -1650 | 1640 | 1643.5
20 | 1656 | -1635 | -1633 | 1661 | 1646.25
21 | 1645 | -1647 | -1647 | 1643 | 1645.5
22 | 1648 | -1646 | -1645 | 1647 | 1646.5
23 | 1656 | -1637 | -1633 | 1659 | 1646.25
24 | 1654 | -1628 | -1627 | 1657 | 1641.5
25 | 1645 | -1647 | -1642 | 1650 | 1646
26 | 1663 | -1635 | -1632 | 1663 | 1648.25
27 | 1652 | -1647 | -1644 | 1653 | 1649
28 | 1637 | -1662 | -1658 | 1639 | 1649
29 | 1640 | -1658 | -1659 | 1639 | 1649
30 | 1660 | -1640 | -1640 | 1662 | 1650.5
31 | 1648 | -1638 | -1635 | 1654 | 1643.75
32 | 1628 | -1653 | -1652 | 1630 | 1640.75
33 | 1647 | -1645 | -1647 | 1652 | 1647.75
34 | 1662 | -1644 | -1640 | 1663 | 1652.25
35 | 1643 | -1656 | -1654 | 1642 | 1648.75
36 | 1667 | -1638 | -1648 | 1656 | 1652.25
37 | 1639 | -1657 | -1664 | 1639 | 1649.75
38 | 1647 | -1638 | -1638 | 1651 | 1643.5
39 | 1660 | -1644 | -1643 | 1663 | 1652.5
40 | 1660 | -1638 | -1638 | 1662 | 1649.5
41 | 1643 | -1658 | -1652 | 1639 | 1648
42 | 1648 | -1651 | -1660 | 1642 | 1650.25
43 | 1662 | -1643 | -1642 | 1665 | 1653
44 | 1652 | -1639 | -1639 | 1652 | 1645.5
45 | 1647 | -1646 | -1642 | 1652 | 1646.75
46 | 1649 | -1648 | -1648 | 1652 | 1649.25
47 | 1660 | -1637 | -1633 | 1663 | 1648.25
48 | 1640 | -1665 | -1663 | 1643 | 1652.75
49 | 1646 | -1656 | -1662 | 1639 | 1650.75
50 | 1635 | -1663 | -1650 | 1644 | 1648
51 | 1654 | -1654 | -1654 | 1654 | 1654
52 | 1645 | -1664 | -1664 | 1647 | 1655
53 | 1659 | -1641 | -1640 | 1661 | 1650.25
54 | 1660 | -1639 | -1647 | 1658 | 1651
55 | 1657 | -1644 | -1644 | 1660 | 1651.25
56 | 1672 | -1644 | -1645 | 1673 | 1658.5
57 | 1650 | -1661 | -1661 | 1649 | 1655.25
58 | 1640 | -1650 | -1649 | 1639 | 1644.5
59 | 1639 | -1659 | -1659 | 1638 | 1648.75
60 | 1659 | -1637 | -1637 | 1664 | 1649.25
61 | 1666 | -1640 | -1638 | 1667 | 1652.75
62 | 1656 | -1650 | -1646 | 1656 | 1652
63 | 1643 | -1657 | -1658 | 1642 | 1650
64 | 1648 | -1645 | -1640 | 1657 | 1647.5
65 | 1663 | -1647 | -1647 | 1664 | 1655.25
66 | 1649 | -1648 | -1648 | 1648 | 1648.25
67 | 1643 | -1665 | -1666 | 1645 | 1654.75
68 | 1647 | -1665 | -1660 | 1646 | 1654.5
69 | 1641 | -1663 | -1662 | 1641 | 1651.75
70 | 1636 | -1662 | -1657 | 1639 | 1648.5
71 | 1665 | -1640 | -1641 | 1669 | 1653.75
72 | 1648 | -1666 | -1658 | 1647 | 1654.75
73 | 1644 | -1650 | -1654 | 1637 | 1646.25
74 | 1657 | -1650 | -1650 | 1657 | 1653.5
75 | 1648 | -1657 | -1654 | 1642 | 1650.25
76 | 1660 | -1638 | -1635 | 1669 | 1650.5
77 | 1639 | -1650 | -1650 | 1643 | 1645.5
78 | 1650 | -1644 | -1645 | 1648 | 1646.75
79 | 1662 | -1643 | -1644 | 1661 | 1652.5
80 | 1621 | -1654 | -1639 | 1614 | 1632
81 | 1629 | -1625 | -1625 | 1633 | 1628
82 | 1634 | -1631 | -1628 | 1639 | 1633
83 | 1660 | -1629 | -1635 | 1660 | 1646
84 | 1650 | -1646 | -1646 | 1653 | 1648.75
85 | 1643 | -1655 | -1655 | 1643 | 1649
86 | 1650 | -1636 | -1631 | 1653 | 1642.5
87 | 1652 | -1637 | -1626 | 1659 | 1643.5
88 | 1648 | -1636 | -1629 | 1648 | 1640.25
89 | 1667 | -1644 | -1646 | 1672 | 1647.25
90 | 1664 | -1637 | -1646 | 1663 | 1652.5
91 | 1668 | -1637 | -1636 | 1670 | 1652.75
92 | 1660 | -1644 | -1641 | 1660 | 1651.25
93 | 1664 | -1647 | -1638 | 1673 | 1655.5
94 | 1650 | -1654 | -1649 | 1652 | 1651.25
95 | 1639 | -1665 | -1658 | 1649 | 1652.75
96 | 1648 | -1659 | -1649 | 1649 | 1651.25
97 | 1661 | -1643 | -1651 | 1656 | 1652.75
98 | 1635 | -1664 | -1663 | 1642 | 1651
99 | 1639 | -1642 | -1647 | 1655 | 1645.75
100 | 1661 | -1644 | -1644 | 1647 | 1649
101 | 1669 | -1641 | -1644 | 1670 | 1656
102 | 1647 | -1666 | -1667 | 1647 | 1656.75
103 | 1669 | -1643 | -1641 | 1671 | 1656
104 | 1644 | -1663 | -1662 | 1642 | 1652.75
105 | 1638 | -1648 | -1661 | 1638 | 1646.25
106 | 1668 | -1642 | -1640 | 1665 | 1653.75
107 | 1642 | -1659 | -1661 | 1646 | 1652
108 | 1663 | -1638 | -1633 | 1668 | 1650.5
109 | 1665 | -1644 | -1641 | 1670 | 1655
110 | 1643 | -1654 | -1652 | 1644 | 1648.25
111 | 1637 | -1652 | -1647 | 1643 | 1644.75
112 | 1662 | -1640 | -1639 | 1669 | 1652.5
113 | -1636 | 1665 | 1661 | -1637 | 1649.75
114 | -1636 | 1657 | 1654 | -1638 | 1646.25
115 | -1663 | 1644 | 1645 | -1663 | 1653.75
116 | -1643 | 1659 | 1659 | -1646 | 1651.75
117 | -1661 | 1639 | 1637 | -1663 | 1650
118 | -1652 | 1643 | 1644 | -1653 | 1648
119 | -1635 | 1657 | 1657 | -1634 | 1645.75
120 | -1647 | 1644 | 1645 | -1644 | 1645
121 | 1658 | -1649 | -1648 | 1656 | 1652.75
122 | 1644 | -1659 | -1652 | 1646 | 1650.25
123 | 1654 | -1650 | -1656 | 1649 | 1652.25
124 | 1639 | -1663 | -1657 | 1643 | 1650.5
125 | 1651 | -1652 | -1650 | 1653 | 1651.5
126 | 1649 | -1664 | -1662 | 1648 | 1655.75
127 | 1666 | -1635 | -1644 | 1662 | 1651.75
128 | 1638 | -1658 | -1658 | 1640 | 1648.5
129 | 1655 | -1651 | -1650 | 1653 | 1652.25
130 | 1667 | -1642 | -1641 | 1666 | 1654
131 | 1651 | -1665 | -1664 | 1651 | 1657.75
132 | 1643 | -1658 | -1658 | 1642 | 1650.25
133 | 1664 | -1644 | -1643 | 1661 | 1653
134 | 1659 | -1637 | -1641 | 1659 | 1649
135 | 1658 | -1634 | -1635 | 1658 | 1646.25
136 | 1642 | -1656 | -1656 | 1647 | 1650.25
137 | 1665 | -1646 | -1648 | 1663 | 1655.5
138 | 1657 | -1654 | -1655 | 1651 | 1654.25
139 | 1653 | -1650 | -1649 | 1651 | 1650.75
140 | 1645 | -1660 | -1660 | 1643 | 1652
141 | 1637 | -1657 | -1657 | 1645 | 1649
142 | 1644 | -1665 | -1663 | 1645 | 1654.25
143 | 1669 | -1633 | -1621 | 1667 | 1647.5
144 | 1661 | -1637 | -1640 | 1666 | 1651
145 | 1667 | -1635 | -1639 | 1666 | 1651.75
146 | 1671 | -1639 | -1640 | 1666 | 1654
147 | -1653 | 1639 | 1641 | -1658 | 1647.75
148 | -1648 | 1650 | 1647 | -1649 | 1648.5
149 | -1650 | 1639 | 1635 | -1654 | 1644.5
150 | -1640 | 1650 | 1648 | -1640 | 1644.5