## Sheet1
magnet number | orientation 1 | orientation 2 | orientation 3 | orientation 4
1 | 1656 | -1633 | -1634 | 1659
2 | 1639 | -1650 | -1650 | 1639
3 | 1636 | -1651 | -1652 | 1640
4 | 1636 | -1659 | -1659 | 1640
5 | 1636 | -1643 | -1645 | 1634
6 | 1641 | -1652 | -1653 | 1644
7 | 1645 | -1647 | -1647 | 1646
8 | 1650 | -1658 | -1657 | 1645
9 | 1659 | -1636 | -1638 | 1650
10 | 1656 | -1635 | -1634 | 1657
11 | 1665 | -1639 | -1639 | 1661
12 | 1656 | -1640 | -1638 | 1659
13 | 1638 | -1657 | -1660 | 1635
14 | 1636 | -1643 | -1638 | 1637
15 | 1627 | -1647 | -1649 | 1640
16 | 1654 | -1633 | -1633 | 1655
17 | 1656 | -1635 | -1635 | 1657
18 | 1652 | -1635 | -1636 | 1654
19 | 1636 | -1648 | -1650 | 1640
20 | 1656 | -1635 | -1633 | 1661
21 | 1645 | -1647 | -1647 | 1643
22 | 1648 | -1646 | -1645 | 1647
23 | 1656 | -1637 | -1633 | 1659
24 | 1654 | -1628 | -1627 | 1657
25 | 1645 | -1647 | -1642 | 1650
26 | 1663 | -1635 | -1632 | 1663
27 | 1652 | -1647 | -1644 | 1653
28 | 1637 | -1662 | -1658 | 1639
29 | 1640 | -1658 | -1659 | 1639
30 | 1660 | -1640 | -1640 | 1662
31 | 1648 | -1638 | -1635 | 1654
32 | 1628 | -1653 | -1652 | 1630
33 | 1647 | -1645 | -1647 | 1652
34 | 1662 | -1644 | -1640 | 1663
35 | 1643 | -1656 | -1654 | 1642
36 | 1667 | -1638 | -1648 | 1656
37 | 1639 | -1657 | -1664 | 1639
38 | 1647 | -1638 | -1638 | 1651
39 | 1660 | -1644 | -1643 | 1663
40 | 1660 | -1638 | -1638 | 1662
41 | 1643 | -1658 | -1652 | 1639
42 | 1648 | -1651 | -1660 | 1642
43 | 1662 | -1643 | -1642 | 1665
44 | 1652 | -1639 | -1639 | 1652
45 | 1647 | -1646 | -1642 | 1652
46 | 1649 | -1648 | -1648 | 1652
47 | 1660 | -1637 | -1633 | 1663
48 | 1640 | -1665 | -1663 | 1643
49 | 1646 | -1656 | -1662 | 1639
50 | 1635 | -1663 | -1650 | 1644
51 | 1654 | -1654 | -1654 | 1654
52 | 1645 | -1664 | -1664 | 1647
53 | 1659 | -1641 | -1640 | 1661
54 | 1660 | -1639 | -1647 | 1658
55 | 1657 | -1644 | -1644 | 1660
56 | 1672 | -1644 | -1645 | 1673
57 | 1650 | -1661 | -1661 | 1649
58 | 1640 | -1650 | -1649 | 1639
59 | 1639 | -1659 | -1659 | 1638
60 | 1659 | -1637 | -1637 | 1664
61 | 1666 | -1640 | -1638 | 1667
62 | 1656 | -1650 | -1646 | 1656
63 | 1643 | -1657 | -1658 | 1642
64 | 1648 | -1645 | -1640 | 1657
65 | 1663 | -1647 | -1647 | 1664
66 | 1649 | -1648 | -1648 | 1648
67 | 1643 | -1665 | -1666 | 1645
68 | 1647 | -1665 | -1660 | 1646
69 | 1641 | -1663 | -1662 | 1641
70 | 1636 | -1662 | -1657 | 1639
71 | 1665 | -1640 | -1641 | 1669
72 | 1648 | -1666 | -1658 | 1647
73 | 1644 | -1650 | -1654 | 1637
74 | 1657 | -1650 | -1650 | 1657
75 | 1648 | -1657 | -1654 | 1642
76 | 1660 | -1638 | -1635 | 1669
77 | 1639 | -1650 | -1650 | 1643
78 | 1650 | -1644 | -1645 | 1648
79 | 1662 | -1643 | -1644 | 1661
80 | 1621 | -1654 | -1639 | 1614
81 | 1629 | -1625 | -1625 | 1633
82 | 1634 | -1631 | -1628 | 1639
83 | 1660 | -1629 | -1635 | 1660
84 | 1650 | -1646 | -1646 | 1653
85 | 1643 | -1655 | -1655 | 1643
86 | 1650 | -1636 | -1631 | 1653
87 | 1652 | -1637 | -1626 | 1659
88 | 1648 | -1636 | -1629 | 1648
89 | 1667 | -1644 | -1646 | 1672
90 | 1664 | -1637 | -1646 | 1663
91 | 1668 | -1637 | -1636 | 16670
92 | 1660 | -1644 | -1641 | 1660
93 | 1664 | -1647 | -1638 | 1673
94 | 1650 | -1654 | -1649 | 1652
95 | 1639 | -1665 | -1658 | 1649
96 | 1648 | -1659 | -1649 | 1649
97 | 1661 | -1643 | -1651 | 1656
98 | 1635 | -1664 | -1663 | 1642
99 | 1639 | -1642 | -1647 | 1655
100 | 1661 | -1644 | -1644 | 1647
101 | 1669 | -1641 | -1644 | 1670
102 | 1647 | -1666 | -1667 | 1647
103 | 1669 | -1643 | -1641 | 1671
104 | 1644 | -1663 | -1662 | 1642
105 | 1638 | -1648 | -1661 | 1638
106 | 1668 | -1642 | -1640 | 1665
107 | 1642 | -1659 | -1661 | 1646
108 | 1663 | -1638 | -1633 | 1668
109 | 1665 | -1644 | -1641 | 1670
110 | 1643 | -1654 | -1652 | 1644
111 | 1637 | -1652 | -1647 | 1643
112 | 1662 | -1640 | -1639 | 1669
113 | -1636 | 1665 | 1661 | -1637
114 | -1636 | 1657 | 1654 | -1638
115 | -1663 | 1644 | 1645 | -1663
116 | -1643 | 1659 | 1659 | -1646
117 | -1661 | 1639 | 1637 | -1663
118 | -1652 | 1643 | 1644 | -1653
119 | -1635 | 1657 | 1657 | -1634
120 | -1647 | 1644 | 1645 | -1644
121 | 1658 | -1649 | -1648 | 1656
122 | 1644 | -1659 | -1652 | 1646
123 | 1654 | -1650 | -1656 | 1649
124 | 1639 | -1663 | -1657 | 1643
125 | 1651 | -1652 | -1650 | 1653
126 | 1649 | -1664 | -1662 | 1648
127 | 1666 | -1635 | -1644 | 1662
128 | 1638 | -1658 | -1658 | 1640
129 | 1655 | -1651 | -1650 | 1653
130 | 1667 | -1642 | -16641 | 1666
131 | 1651 | -1665 | -1664 | 1651
132 | 1643 | -1658 | -1658 | 1642
133 | 1664 | -1644 | -1643 | 1661
134 | 1659 | -1637 | -1641 | 1659
135 | 1658 | -1634 | -1635 | 1658
136 | 1642 | -1656 | -1656 | 1647
137 | 1665 | -1646 | -1648 | 1663
138 | 1657 | -1654 | -1655 | 1651
139 | 1653 | -1650 | -1649 | 1651
140 | 1645 | -1660 | -1660 | 1643
141 | 1637 | -1657 | -1657 | 1645
142 | 1644 | -1665 | -1663 | 1645
143 | 1669 | -1633 | -1621 | 1667
144 | 1661 | -1637 | -1640 | 1666
145 | 1667 | -1635 | -1639 | 1666
146 | 1671 | -1639 | -1640 | 1666
147 | -1653 | 1639 | 1641 | -1658
148 | -1648 | 1650 | 1647 | -1649
149 | -1650 | 1639 | 1635 | -1654
150 | -1640 | 16650 | 1648 | -1640